## Sheet1
test no | current | Flux type | DOP | Width | Aspect Ratio
1 | 100 | Sio2 | 2.543 | 4.291 | 0.592
2 | 100 | Tio2 | 1.895 | 4.352 | 0.435
3 | 100 | CaCo3 | 1.481 | 5.048 | 0.293
4 | 120 | CaCo3 | 1.682 | 5.317 | 0.316
5 | 120 | CaCo3 | 1.785 | 5.42 | 0.329
6 | 120 | Tio2 | 2.105 | 4.807 | 0.437
7 | 120 | Tio2 | 2.304 | 5.101 | 0.451
8 | 140 | zno | 1.787 | 6.772 | 0.263
9 | 100 | zno | 1.264 | 4.579 | 0.276
10 | 120 | Al2O3 | 1.581 | 5.168 | 0.305
11 | 140 | Al2O3 | 1.717 | 7.323 | 0.234
12 | 100 | Cuo | 1.732 | 4.343 | 0.398
13 | 140 | CaCo3 | 1.903 | 6.601 | 0.288
14 | 100 | Sio2 | 2.308 | 4.501 | 0.512
15 | 140 | Tio2 | 3.011 | 6.122 | 0.491
16 | 140 | Cuo | 2.582 | 6.042 | 0.427
17 | 100 | Al2O3 | 1.39 | 3.699 | 0.375
18 | 100 | Cuo | 1.795 | 4.278 | 0.419
19 | 120 | zno | 1.499 | 5.824 | 0.257
20 | 100 | Tio2 | 1.583 | 4.326 | 0.365
21 | 140 | Sio2 | 4.006 | 5.511 | 0.726
22 | 140 | Sio2 | 3.675 | 5.412 | 0.679
23 | 120 | Sio2 | 2.672 | 5.027 | 0.53
24 | 140 | Al2O3 | 2.029 | 7.054 | 0.287
25 | 80 | Sio2 | 1.929 | 3.535 | 0.545
26 | 80 | Sio2 | 1.583 | 3.492 | 0.453
27 | 80 | Tio2 | 1.288 | 3.943 | 0.326
28 | 80 | CaCo3 | 0.873 | 3.905 | 0.223
29 | 80 | Al2O3 | 1.015 | 3.328 | 0.304
30 | 80 | Cuo | 1.318 | 3.99 | 0.33
31 | 80 | Cuo | 1.507 | 3.756 | 0.401
32 | 120 | CaCo3 | 1.608 | 6.016 | 0.267
33 | 120 | Cuo | 1.688 | 5.031 | 0.335
34 | 160 | Sio2 | 4.737 | 5.977 | 0.792
35 | 160 | Tio2 | 4.244 | 6.461 | 0.653
36 | 160 | CaCo3 | 3.441 | 6.524 | 0.527
37 | 160 | zno | 1.919 | 8.595 | 0.223
38 | 160 | zno | 2.12 | 7.951 | 0.266
39 | 160 | Al2O3 | 2.736 | 8.333 | 0.328
40 | 160 | Al2O3 | 2.826 | 8.133 | 0.347
41 | 160 | Cuo | 3.55 | 5.983 | 0.593
42 | 160 | Sio2 | 4.914 | 6.188 | 0.794
43 | 160 | Tio2 | 4.003 | 6.449 | 0.621
44 | 140 | CaCo3 | 2.152 | 5.833 | 0.368
45 | 80 | zno | 1.071 | 3.953 | 0.366